## Sheet1
Temp -120 |  | Temp -130 |  | Temp -140 |  | Temp -150 |  | Temp -160
Model | semicircle | Model | semicircle | Model | semicircle (User) | Model | semicircle | Model | semicircle
Equation | (Rad2-(ReZ-x_0)^2)^(.5)+y_0 | Equation | (Rad2-(ReZ-x_0)^2)^(.5)+y_0 | Equation | (Rad2-(ReZ-x_0)^2)^(.5)+y_0 | Equation | (Rad2-(ReZ-x_0)^2)^(.5)+y_0 | Equation | (Rad2-(ReZ-x_0)^2)^(.5)+y_0
Plot | semicircle Fit of "2700A S1 NtN1 50 After silane treatment 1 Bare Electrode R1 120o" Q"ImZ x10^7" | Plot | ImZ x10^7 | Plot | ImZ x10^7 | Plot | ImZ x10^7 | Plot | ImZ x10^7
x_0 | 22.24252 ± 0 | x_0 | 9.2458 ± 0.06685 | x_0 | 4.87819 ± 0.01281 | x_0 | 2.86317 ± 0.00643 | x_0 | 1.72861 ± 0.00458
y_0 | -3.51356 ± 0.02706 | y_0 | -2.50964 ± 0.09654 | y_0 | -1.31897 ± 0.02763 | y_0 | -0.71529 ± 0.01971 | y_0 | -0.39644 ± 0.01892
Rad2 | 500.04582 ± 0 | Rad2 | 93.22346 ± 1.86983 | Rad2 | 26.02756 ± 0.2227 | Rad2 | 8.86173 ± 0.07689 | Rad2 | 3.18323 ± 0.03848
Reduced Chi-Sqr | 0.71693 | Reduced Chi-Sqr | 0.00815 | Reduced Chi-Sqr | 0.00118 | Reduced Chi-Sqr | 0.00088688 | Reduced Chi-Sqr | 0.00104
R-Square (COD) | 0.95498 | R-Square (COD) | 0.9989 | R-Square (COD) | 0.99935 | R-Square (COD) | 0.99838 | R-Square (COD) | 0.99439
Adj. R-Square | 0.95498 | Adj. R-Square | 0.9988 | Adj. R-Square | 0.99929 | Adj. R-Square | 0.99825 | Adj. R-Square | 0.99392